## Sheet1
Temperature (K) | Experimental Cp | Fitted Cp | Fitted Enthalpy (H) | Enthalpy (H) | Experimental Entropy (S) | Fitted Entropy (S) | Experimental Phi (Φ) | Fitted Phi (Φ)
100 | 23.703 | 23.93991 | 2.207 | 2.207 | 135.837 | 135.837 | 113.767 | 117.1747395
200 | 22.734 | 22.00374 | 4.472916 | 4.539 | 152.043 | 151.6166 | 129.348 | 131.6907
298.15 | 21.911 | 21.60296 | 6.609562 | 6.728 | 160.946 | 160.3139 | 138.391 | 140.0015
300 | 21.901 | 21.59846 | 6.649523 | 6.766 | 161.084 | 160.4475 | 138.531 | 140.1304
400 | 21.482 | 21.42263 | 8.799678 | 8.933 | 167.32 | 166.6343 | 144.988 | 146.1283
500 | 21.257 | 21.31585 | 10.93626 | 11.069 | 172.087 | 171.4024 | 149.95 | 150.7858
600 | 21.124 | 21.23848 | 13.06381 | 13.187 | 175.95 | 175.2816 | 153.972 | 154.5928
700 | 21.04 | 21.17689 | 15.18447 | 15.295 | 179.2 | 178.5507 | 157.35 | 157.8113
800 | 20.984 | 21.12535 | 17.29952 | 17.396 | 182.005 | 181.375 | 160.26 | 160.5984
900 | 20.944 | 21.08109 | 19.40978 | 19.492 | 184.474 | 183.8606 | 162.816 | 163.0556
1000 | 20.915 | 21.0426 | 21.51592 | 21.585 | 186.679 | 186.0797 | 165.094 | 165.2524
1100 | 20.893 | 21.00901 | 23.61847 | 23.676 | 188.672 | 188.0837 | 167.149 | 167.2384
1200 | 20.877 | 20.97975 | 25.71787 | 25.764 | 190.489 | 189.9104 | 169.019 | 169.0504
1300 | 20.864 | 20.95446 | 27.81455 | 27.851 | 192.16 | 191.5887 | 170.736 | 170.7165
1400 | 20.853 | 20.93285 | 29.90889 | 29.937 | 193.705 | 193.1407 | 172.322 | 172.2583
1500 | 20.845 | 20.91472 | 32.00124 | 32.022 | 195.144 | 194.5843 | 173.796 | 173.6931
1600 | 20.838 | 20.8999 | 34.09194 | 34.106 | 196.489 | 195.9336 | 175.173 | 175.0348
1700 | 20.833 | 20.88825 | 36.18132 | 36.19 | 197.752 | 197.2003 | 176.464 | 176.2949
1800 | 20.83 | 20.87965 | 38.26969 | 38.273 | 198.943 | 198.394 | 177.68 | 177.4827
1900 | 20.827 | 20.87399 | 40.35735 | 40.356 | 200.069 | 199.5227 | 178.829 | 178.6063
2000 | 20.826 | 20.87117 | 42.44458 | 42.438 | 201.137 | 200.5933 | 179.918 | 179.6723
2100 | 20.827 | 20.8711 | 44.53168 | 44.521 | 202.153 | 201.6116 | 180.953 | 180.6864
2200 | 20.83 | 20.87368 | 46.61889 | 46.604 | 203.122 | 202.5826 | 181.939 | 181.6535
2300 | 20.835 | 20.87884 | 48.7065 | 48.687 | 204.048 | 203.5106 | 182.88 | 182.578
2400 | 20.841 | 20.88648 | 50.79474 | 50.771 | 204.935 | 204.3993 | 183.78 | 183.4635
2500 | 20.851 | 20.89654 | 52.88387 | 52.855 | 205.786 | 205.2522 | 184.644 | 184.3133
2600 | 20.862 | 20.90893 | 54.97413 | 54.941 | 206.604 | 206.072 | 185.473 | 185.1303
2700 | 20.877 | 20.92357 | 57.06574 | 57.028 | 207.392 | 206.8613 | 186.27 | 185.917
2800 | 20.894 | 20.9404 | 59.15892 | 59.116 | 208.151 | 207.6226 | 187.038 | 186.6758
2900 | 20.914 | 20.95932 | 61.25389 | 61.207 | 208.885 | 208.3577 | 187.779 | 187.4085
3000 | 20.937 | 20.98027 | 63.35085 | 63.299 | 209.594 | 209.0686 | 188.494 | 188.1171
3100 | 20.963 | 21.00317 | 65.45 | 65.394 | 210.281 | 209.7569 | 189.186 | 188.8031
3200 | 20.991 | 21.02795 | 67.55154 | 67.492 | 210.947 | 210.4242 | 189.856 | 189.4682
3300 | 21.022 | 21.05453 | 69.65565 | 69.593 | 211.593 | 211.0716 | 190.505 | 190.1135
3400 | 21.056 | 21.08284 | 71.76251 | 71.697 | 212.221 | 211.7006 | 191.134 | 190.7404
3500 | 21.092 | 21.11281 | 73.87228 | 73.804 | 212.832 | 212.3121 | 191.746 | 191.3499
3600 | 21.13 | 21.14436 | 75.98512 | 75.915 | 213.427 | 212.9074 | 192.34 | 191.9431
3700 | 21.17 | 21.17743 | 78.1012 | 78.03 | 214.007 | 213.4871 | 192.917 | 192.5209
3800 | 21.213 | 21.21193 | 80.22065 | 80.149 | 214.572 | 214.0524 | 193.48 | 193.0841
3900 | 21.257 | 21.2478 | 82.34363 | 82.273 | 215.123 | 214.6038 | 194.028 | 193.6336
4000 | 21.302 | 21.28496 | 84.47026 | 84.401 | 215.662 | 215.1422 | 194.562 | 194.17
4100 | 21.349 | 21.32334 | 86.60066 | 86.533 | 216.189 | 215.6683 | 195.083 | 194.6941
4200 | 21.397 | 21.36286 | 88.73496 | 88.67 | 216.704 | 216.1826 | 195.592 | 195.2065
4300 | 21.445 | 21.40347 | 90.87327 | 90.812 | 217.208 | 216.6857 | 196.088 | 195.7076
4400 | 21.495 | 21.44507 | 93.01569 | 92.959 | 217.701 | 217.1783 | 196.574 | 196.1982
4500 | 21.545 | 21.48761 | 95.16232 | 95.111 | 218.185 | 217.6607 | 197.049 | 196.6786
4600 | 21.596 | 21.531 | 97.31324 | 97.268 | 218.659 | 218.1334 | 197.514 | 197.1494
4700 | 21.647 | 21.57518 | 99.46854 | 99.431 | 219.124 | 218.5969 | 197.968 | 197.6109
4800 | 21.697 | 21.62008 | 101.6283 | 101.598 | 219.58 | 219.0516 | 198.414 | 198.0636
4900 | 21.748 | 21.66561 | 103.7926 | 103.77 | 220.028 | 219.4979 | 198.851 | 198.5078
5000 | 21.799 | 21.71172 | 105.9614 | 105.947 | 220.468 | 219.9361 | 199.279 | 198.944
5100 | 21.849 | 21.75832 | 108.1349 | 108.13 | 220.9 | 220.3665 | 199.698 | 199.3723
5200 | 21.899 | 21.80535 | 110.3131 | 110.317 | 221.325 | 220.7894 | 200.11 | 199.7933
5300 | 21.949 | 21.85273 | 112.496 | 112.51 | 221.743 | 221.2052 | 200.514 | 200.207
5400 | 21.997 | 21.90039 | 114.6837 | 114.707 | 222.153 | 221.6142 | 200.911 | 200.6138
5500 | 22.045 | 21.94826 | 116.8761 | 116.909 | 222.557 | 222.0164 | 201.301 | 201.014
5600 | 22.093 | 21.99627 | 119.0733 | 119.116 | 222.955 | 222.4124 | 201.684 | 201.4078
5700 | 22.139 | 22.04435 | 121.2754 | 121.328 | 223.346 | 222.8021 | 202.061 | 201.7955
5800 | 22.184 | 22.09241 | 123.4822 | 123.544 | 223.732 | 223.1859 | 202.431 | 202.1771
5900 | 22.229 | 22.1404 | 125.6938 | 125.764 | 224.112 | 223.564 | 202.795 | 202.5531
6000 | 22.273 | 22.18824 | 127.9103 | 127.99 | 224.485 | 223.9365 | 203.154 | 202.9234
6200 | 22.356 | 22.28317 | 132.3574 | 132.452 | 225.217 | 224.6656 | 203.854 | 203.6482
6400 | 22.436 | 22.37663 | 136.8234 | 136.932 | 225.928 | 225.3745 | 204.533 | 204.3528
6600 | 22.51 | 22.46805 | 141.308 | 141.426 | 226.62 | 226.0645 | 205.192 | 205.0384
6800 | 22.581 | 22.55685 | 145.8105 | 145.936 | 227.293 | 226.7366 | 205.832 | 205.7061
7000 | 22.646 | 22.64246 | 150.3305 | 150.458 | 227.948 | 227.3917 | 206.454 | 206.3569
7200 | 22.707 | 22.7243 | 154.8672 | 154.994 | 228.587 | 228.0307 | 207.06 | 206.9915
7400 | 22.763 | 22.80178 | 159.4199 | 159.541 | 229.218 | 228.6544 | 207.65 | 207.6108
7600 | 22.814 | 22.87435 | 163.9876 | 164.099 | 229.818 | 229.2634 | 208.226 | 208.2156
7800 | 22.861 | 22.94142 | 168.5693 | 168.666 | 230.411 | 229.8585 | 208.787 | 208.8064
8000 | 22.904 | 23.00241 | 173.1638 | 173.243 | 230.99 | 230.4401 | 209.335 | 209.3837
8200 | 22.943 | 23.05676 | 177.7698 | 177.827 | 231.556 | 231.0088 | 209.87 | 209.9482
8400 | 22.972 | 23.10388 | 182.386 | 182.419 | 232.11 | 231.565 | 210.393 | 210.5003
8600 | 23.009 | 23.14321 | 187.0108 | 187.018 | 232.651 | 232.1091 | 210.904 | 211.0405
8800 | 23.036 | 23.17415 | 191.6427 | 191.623 | 233.18 | 232.6415 | 211.405 | 211.569
9000 | 23.061 | 23.19615 | 196.2799 | 196.232 | 233.698 | 233.1626 | 211.894 | 212.0863
9200 | 23.082 | 23.20862 | 200.9205 | 200.847 | 234.205 | 233.6725 | 212.374 | 212.5926
9400 | 23.1 | 23.21099 | 205.5627 | 205.465 | 234.702 | 234.1717 | 212.844 | 213.0882
9600 | 23.115 | 23.20268 | 210.2042 | 210.086 | 235.188 | 234.6603 | 213.304 | 213.5735
9800 | 23.127 | 23.18312 | 214.843 | 214.711 | 235.665 | 235.1386 | 213.756 | 214.0485
10000 | 23.137 | 23.15174 | 219.4767 | 219.337 | 236.132 | 235.6066 | 214.198 | 214.5136
10500 | 23.153 | 23.01775 | 231.0225 | 230.91 | 237.261 | 236.7333 | 215.27 | 215.6336
11000 | 23.156 | 22.79725 | 242.48 | 242.488 | 238.339 | 237.7993 | 216.294 | 216.6944